## Sheet1
Temperature | Fixed Carbon | Volatile Matter | SSA
350 | 9.1 | 80.9 | 6.7
500 | 16.89 | 63.46 | 19.64
750 | 16.21 | 69.17 | 385
500 | 16.89 | 63.46 | 24.38
300 | 15.3 | 67.84 | 1.37
475 | 16.89 | 63.46 | 21
700 | 16.89 | 63.46 | 25.87
900 | 18.43 | 81.93 | 310
350 | 15.2 | 69.8 | 33.5
475 | 15.73 | 68.64 | 52.8
525 | 16.89 | 63.46 | 25.23
575 | 29.2 | 61.9 | 101
850 | 18.05 | 81.93 | 309.89
775 | 9.8 | 69.7 | 118.98
725 | 16.45 | 69.21 | 242.16
500 | 16.89 | 63.46 | 20.11
500 | 16.89 | 63.46 | 16.34
475 | 15.2 | 69.8 | 64.49
325 | 6.31 | 71.67 | 4.9
325 | 9.08 | 76.32 | 12.54
500 | 16.89 | 63.46 | 27.92
725 | 16.48 | 69.21 | 232.11
450 | 16.89 | 63.46 | 29.23
500 | 16.89 | 63.46 | 17.45
650 | 18.41 | 81.93 | 188
725 | 18.41 | 81.93 | 251.72
750 | 16.24 | 69.17 | 338
400 | 15.74 | 68.85 | 24.8
500 | 6.31 | 71.67 | 42.6
500 | 6.31 | 71.67 | 42.6
475 | 16.89 | 63.46 | 19.58
450 | 16.89 | 63.46 | 14.91
750 | 6.31 | 71.67 | 97.5
450 | 15.47 | 67.86 | 49.8
575 | 6.31 | 71.67 | 83.12
425 | 16.89 | 63.46 | 11.45
450 | 16.89 | 63.46 | 20.15
500 | 15.69 | 68.58 | 47.43
800 | 18.43 | 81.93 | 244.3
500 | 16.21 | 68.99 | 278.1
525 | 16.89 | 63.46 | 19.73
800 | 9.8 | 69.7 | 117
525 | 16.89 | 63.46 | 19.29
700 | 16.31 | 69.02 | 276
825 | 9.8 | 69.7 | 109.13
500 | 16.89 | 63.46 | 23.49
350 | 13.11 | 61.34 | 4.73
500 | 15.5 | 67.86 | 66.07
900 | 9.8 | 69.7 | 139
525 | 16.89 | 63.46 | 20.61
500 | 15.69 | 68.58 | 67.95
600 | 9.08 | 76.32 | 83.06
550 | 15.74 | 68.52 | 42.38
500 | 15.68 | 68.23 | 37.14
525 | 16.21 | 68.99 | 287.37
500 | 16.89 | 63.46 | 20.11
400 | 15.2 | 69.8 | 38.3
375 | 16.89 | 63.46 | 14.39
350 | 15.5 | 67.86 | 2.46
500 | 16.89 | 63.46 | 22.49
550 | 15.2 | 69.8 | 83.8
550 | 16.89 | 63.46 | 20.57
500 | 9.08 | 76.32 | 42.56
425 | 15.74 | 68.85 | 33.65
675 | 16.89 | 63.46 | 29.13
625 | 6.31 | 71.67 | 78.59
450 | 16.89 | 63.46 | 23.63
500 | 16.89 | 63.46 | 16.34
700 | 18.49 | 81.93 | 219.5
425 | 6.31 | 71.67 | 6.7
475 | 16.89 | 63.46 | 20.12
375 | 6.31 | 71.67 | 8
300 | 6.31 | 71.67 | 4.72
500 | 16.89 | 63.46 | 18.95
525 | 16.89 | 63.46 | 16.96
700 | 6.31 | 71.67 | 86.5
500 | 15.69 | 68.58 | 57.55
700 | 16.3 | 69.17 | 280.72
750 | 16.89 | 63.46 | 30.23
550 | 16.89 | 63.46 | 23.48
700 | 16.31 | 69.1 | 330
750 | 6.31 | 71.67 | 97.5
450 | 16.89 | 63.46 | 22.79
550 | 15.82 | 70.25 | 174.38
750 | 16.39 | 69.21 | 250.67
525 | 16.89 | 63.46 | 23.32
350 | 15.26 | 67.83 | 0.42
475 | 16.89 | 63.46 | 19.16
800 | 9.8 | 69.7 | 117
475 | 15.69 | 68.57 | 49.35
350 | 6.31 | 71.67 | 7.5
575 | 18.36 | 81.93 | 63.5
500 | 16.89 | 63.46 | 29.64
450 | 15.2 | 69.8 | 58.1
525 | 16.89 | 63.46 | 19.78
550 | 13.11 | 61.34 | 37.12
450 | 15.74 | 68.51 | 41.49
450 | 16.89 | 63.46 | 19.03
300 | 15.3 | 67.84 | 0.39
300 | 16.89 | 63.46 | 6.54
350 | 13.11 | 61.34 | 3.55
700 | 16.51 | 69.14 | 210.03
550 | 16.89 | 63.46 | 20.29
675 | 16.32 | 69.1 | 260.22
550 | 15.71 | 68.52 | 41.25
750 | 16.25 | 69.1 | 366.47
525 | 16.89 | 63.46 | 24.82
675 | 16.32 | 69.1 | 260
650 | 13.11 | 61.34 | 31.73
900 | 18.43 | 81.93 | 274.6
600 | 18.45 | 81.93 | 225.6
500 | 15.69 | 68.58 | 47.31
600 | 29.2 | 61.9 | 180.2
425 | 0.28 | 73.01 | 6.24
375 | 16.89 | 63.46 | 12.99
500 | 16.18 | 68.99 | 269.93
475 | 16.89 | 63.46 | 21.62
450 | 16.89 | 63.46 | 17.96
675 | 18.41 | 81.93 | 233.21
500 | 16.89 | 63.46 | 20.11
550 | 16.89 | 63.46 | 19.71
500 | 16.89 | 63.46 | 17.45
575 | 16.89 | 63.46 | 21.92
375 | 17.68 | 81.93 | 40.58
575 | 9.8 | 69.7 | 138.05
300 | 16.89 | 63.46 | 6.54
600 | 16.89 | 63.46 | 22.47
350 | 15.73 | 68.64 | 66.03
550 | 16.89 | 63.46 | 30.25
400 | 9.1 | 80.9 | 18.19
475 | 9.08 | 76.32 | 43.34
300 | 15.2 | 69.8 | 36.6
475 | 0.54 | 73.01 | 7.12
475 | 16.89 | 63.46 | 20.59
450 | 15.54 | 67.86 | 6.95
400 | 16.89 | 63.46 | 12.5
350 | 15.76 | 68.08 | 32.7
325 | 15.47 | 67.88 | 2.72
500 | 16.89 | 63.46 | 20.11
400 | 9.08 | 76.32 | 26.52
625 | 16.31 | 69.17 | 241.34
700 | 16.31 | 69.02 | 60.66
450 | 9.08 | 76.32 | 49.59
650 | 6.31 | 71.67 | 132.85
525 | 15.7 | 68.65 | 48.81
375 | 15.76 | 68.08 | 33.36
450 | 9.08 | 76.32 | 51.01
675 | 16.32 | 69.1 | 214.7
500 | 16.89 | 63.46 | 20.11
850 | 18.05 | 81.93 | 315.33
350 | 13.11 | 61.34 | 4.74
500 | 15.2 | 69.8 | 64.15
300 | 13.11 | 61.34 | 3.63
550 | 16.89 | 63.46 | 21.48
475 | 16.89 | 63.46 | 22.14
325 | 15.27 | 67.84 | 0.36
450 | 18.25 | 81.93 | 112
450 | 16.89 | 63.46 | 20.32
475 | 16.89 | 63.46 | 33.41
575 | 9.8 | 69.7 | 66.09
450 | 15.74 | 68.64 | 44.3
400 | 16.89 | 63.46 | 12.5
500 | 15.71 | 68.52 | 38.83
550 | 16.21 | 68.99 | 317.65
900 | 18.13 | 81.93 | 278.9
500 | 16.89 | 63.46 | 18.95
900 | 9.8 | 69.7 | 139
500 | 16.89 | 63.46 | 19.64
600 | 9.8 | 69.7 | 72
500 | 16.89 | 63.46 | 20.11
400 | 17.68 | 81.93 | 35.4
900 | 9.8 | 69.7 | 139
550 | 9.08 | 76.32 | 39.35
900 | 18.43 | 81.93 | 258.6
900 | 18.05 | 81.93 | 262.25
525 | 16.89 | 63.46 | 21.39
650 | 16.31 | 69.17 | 261.72
500 | 15.69 | 68.58 | 47.13
625 | 9.8 | 69.7 | 65.42
625 | 19.1 | 80.9 | 182.13
600 | 13.11 | 61.34 | 34.78
450 | 9.1 | 80.9 | 17
525 | 16.89 | 63.46 | 29.07
475 | 16.21 | 68.99 | 253.15
400 | 6.31 | 71.67 | 6.79
500 | 16.89 | 63.46 | 19.57
550 | 16.89 | 63.46 | 23.61
550 | 9.1 | 80.9 | 68.2
325 | 15.2 | 69.8 | 33.36
300 | 6.31 | 71.67 | 4.72
600 | 16.27 | 69.17 | 261.5
425 | 9.08 | 76.32 | 26.82
500 | 16.89 | 63.46 | 19.57
450 | 18.25 | 81.93 | 103
700 | 16.89 | 63.46 | 25.87
300 | 9.08 | 76.32 | 12.78
525 | 16.89 | 63.46 | 23.39
350 | 13.11 | 61.34 | 3.86
325 | 15.34 | 67.84 | 1.27
600 | 6.31 | 71.67 | 81.88
475 | 15.5 | 67.86 | 6.59
775 | 9.8 | 69.7 | 110.38
500 | 16.89 | 63.46 | 25.35
400 | 6.31 | 71.67 | 6.79
500 | 16.89 | 63.46 | 20.11
600 | 19.1 | 80.9 | 114.9
550 | 16.89 | 63.46 | 18.46
450 | 18.25 | 81.93 | 112.31
425 | 9.08 | 76.32 | 27.65
475 | 16.89 | 63.46 | 15.46
550 | 15.54 | 67.86 | 7.45
300 | 15.3 | 67.84 | 1.95
350 | 6.31 | 71.67 | 6.82
600 | 16.27 | 69.17 | 292.6
400 | 13.11 | 61.34 | 4.59
475 | 13.11 | 61.34 | 33.4
750 | 16.42 | 69.21 | 224.9
450 | 16.89 | 63.46 | 26.35
500 | 13.11 | 61.34 | 29.22
550 | 16.89 | 63.46 | 20.53
875 | 18.13 | 81.93 | 321.57
900 | 18.43 | 81.93 | 258.6
475 | 16.89 | 63.46 | 18.7
500 | 16.89 | 63.46 | 22.49
300 | 13.11 | 61.34 | 4.24
450 | 16.89 | 63.46 | 23.66
500 | 16.89 | 63.46 | 20.11
600 | 16.89 | 63.46 | 22.47
500 | 16.89 | 63.46 | 24.96
600 | 6.31 | 71.67 | 81.88
450 | 16.21 | 68.99 | 263.89
500 | 15.47 | 67.86 | 7.06
650 | 6.31 | 71.67 | 171.26